## Sheet1
Ec (Gpa) | CCS (Mpa) | Ec / CCS (Gpa / Mpa) | Pc (Mpa)
49 | 12.24 | 4.003268 | 0.5 | 72.53886 | 48.62064 | 595.1166
85 | 12.49 | 6.805444 | 8 | 1160.622 | 84.62821
91 | 13.04 | 6.978528 | 14 | 2031.088 | 98.41005
114 | 13.75 | 8.290909 | 18 | 2611.399 | 108.9145
121 | 14.65 | 8.259386 | 23 | 3336.788 | 121.6533
142 | 15.84 | 8.964646 | 30 | 4352.332 | 138.4415
a = 4.5396
b = 0.1926
Ec: GPa
CCS: Mpa
Pc: Mpa
𝐸𝑐=𝐶𝐶𝑆 ∗𝑎 ∗(𝑃𝑐)^𝑏
a = 4.5396
b = 0.1926
Ec: GPa
CCS: Mpa
Pc: Mpa